## mask less
Voltage / V | Current / mA | Current / mA•cm-2 | η/ % | Date | 2008-01-18
0.85097 | -0.55169 | -3.4481 | -2.9342 | Scan | 0.85 to -0.05V
0.85097 | -0.55169 | -3.4481 | -2.9342 |  | 40mV/sec
0.84459 | -0.2988 | -1.8675 | -1.5773
0.84059 | -0.16798 | -1.0499 | -0.88253 | Area /cm2 | 0.16
0.83733 | -0.069817 | -0.43636 | -0.36538 | Jsc / mA•cm-2 | 15.688
0.83733 | -0.069817 | -0.43636 | -0.36538 | Voc / V | 0.8325
0.83733 | -0.069817 | -0.43636 | -0.36538 | FF | 0.7587
0.83733 | -0.069817 | -0.43636 | -0.36538 | η/ % | 9.9092
0.83733 | -0.069817 | -0.43636 | -0.36538
0.83733 | -0.069817 | -0.43636 | -0.36538
0.83733 | -0.069817 | -0.43636 | -0.36538
0.83733 | -0.069817 | -0.43636 | -0.36538
0.80458 | 0.81211 | 5.0757 | 4.0838
0.80058 | 0.9041 | 5.6506 | 4.5238
0.79658 | 0.99094 | 6.1934 | 4.9335
0.79373 | 1.05 | 6.5623 | 5.2087
0.79373 | 1.05 | 6.5623 | 5.2087
0.79373 | 1.05 | 6.5623 | 5.2087
0.79373 | 1.05 | 6.5623 | 5.2087
0.77644 | 1.3794 | 8.6212 | 6.6938
0.77243 | 1.4486 | 9.0535 | 6.9933
0.7683 | 1.5127 | 9.4541 | 7.2636
0.7645 | 1.5771 | 9.8568 | 7.5355
0.7605 | 1.6354 | 10.221 | 7.7733
0.75643 | 1.6927 | 10.579 | 8.0026
0.75236 | 1.7476 | 10.923 | 8.2178
0.74836 | 1.7992 | 11.245 | 8.4152
0.74436 | 1.848 | 11.55 | 8.5974
0.74036 | 1.8924 | 11.828 | 8.7567
0.73642 | 1.9365 | 12.103 | 8.9131
0.73235 | 1.9765 | 12.353 | 9.047
0.72822 | 2.0148 | 12.593 | 9.1702
0.72442 | 2.0515 | 12.822 | 9.2882
0.72028 | 2.0857 | 13.036 | 9.3894
0.71642 | 2.1189 | 13.243 | 9.4878
0.71242 | 2.1481 | 13.426 | 9.5646
0.70828 | 2.1779 | 13.612 | 9.6412
0.70435 | 2.203 | 13.769 | 9.6981
0.70034 | 2.2281 | 13.926 | 9.7528
0.69628 | 2.2502 | 14.064 | 9.7921
0.69227 | 2.2712 | 14.195 | 9.8268
0.68841 | 2.2905 | 14.316 | 9.8551
0.6842 | 2.3102 | 14.439 | 9.879
0.6802 | 2.3282 | 14.551 | 9.8976
0.67627 | 2.3444 | 14.653 | 9.9092
0.67227 | 2.3566 | 14.729 | 9.9018
0.66827 | 2.3709 | 14.818 | 9.9024
0.66427 | 2.3827 | 14.892 | 9.8924
0.6602 | 2.397 | 14.981 | 9.8905
0.65626 | 2.4068 | 15.043 | 9.8719
0.65219 | 2.4153 | 15.096 | 9.8453
0.64826 | 2.4238 | 15.149 | 9.8202
0.64426 | 2.4319 | 15.199 | 9.7924
0.64019 | 2.44 | 15.25 | 9.7631
0.63619 | 2.4478 | 15.299 | 9.7331
0.63232 | 2.454 | 15.337 | 9.6981
0.62819 | 2.4587 | 15.367 | 9.6533
0.62412 | 2.4638 | 15.399 | 9.6106
0.62019 | 2.4696 | 15.435 | 9.5724
0.61618 | 2.4743 | 15.464 | 9.5289
0.61218 | 2.4767 | 15.479 | 9.4761
0.60825 | 2.4814 | 15.509 | 9.4333
0.60418 | 2.4828 | 15.517 | 9.3753
0.60025 | 2.4845 | 15.528 | 9.3206
0.59604 | 2.4879 | 15.549 | 9.2679
0.59211 | 2.4916 | 15.572 | 9.2206
0.58811 | 2.4923 | 15.577 | 9.1608
0.58404 | 2.4946 | 15.592 | 9.106
0.57997 | 2.4963 | 15.602 | 9.0488
0.57617 | 2.4963 | 15.602 | 8.9895
0.5721 | 2.4997 | 15.623 | 8.9381
0.5681 | 2.5001 | 15.625 | 8.8768
0.56417 | 2.5011 | 15.632 | 8.819
0.5603 | 2.5024 | 15.64 | 8.7633
0.5561 | 2.5021 | 15.638 | 8.6963
0.55216 | 2.5024 | 15.64 | 8.636
0.5481 | 2.5028 | 15.642 | 8.5735
0.54416 | 2.5038 | 15.649 | 8.5155
0.54023 | 2.5055 | 15.659 | 8.4596
0.53616 | 2.5052 | 15.657 | 8.3948
0.53209 | 2.5055 | 15.659 | 8.3322
0.52816 | 2.5062 | 15.664 | 8.2728
0.52422 | 2.5055 | 15.659 | 8.209
0.52009 | 2.5052 | 15.657 | 8.1431
0.51602 | 2.5065 | 15.666 | 8.0838
0.51215 | 2.5072 | 15.67 | 8.0254
0.50808 | 2.5072 | 15.67 | 7.9616
0.50422 | 2.5075 | 15.672 | 7.9021
0.50008 | 2.5085 | 15.678 | 7.8405
0.49601 | 2.5085 | 15.678 | 7.7767
0.49208 | 2.5082 | 15.676 | 7.714
0.48801 | 2.5079 | 15.674 | 7.6492
0.48401 | 2.5096 | 15.685 | 7.5916
0.48008 | 2.5079 | 15.674 | 7.5248
0.47614 | 2.5089 | 15.681 | 7.4662
0.47207 | 2.5082 | 15.676 | 7.4004
0.46807 | 2.5082 | 15.676 | 7.3376
0.46407 | 2.5072 | 15.67 | 7.272
0.45993 | 2.5079 | 15.674 | 7.2091
0.456 | 2.5102 | 15.689 | 7.1542
0.45207 | 2.5089 | 15.681 | 7.0886
0.44807 | 2.5099 | 15.687 | 7.0288
0.44406 | 2.5106 | 15.691 | 6.9679
0.44 | 2.5106 | 15.691 | 6.904
0.43606 | 2.5085 | 15.678 | 6.8368
0.43206 | 2.5102 | 15.689 | 6.7786
0.42792 | 2.5085 | 15.678 | 6.7092
0.42399 | 2.5092 | 15.683 | 6.6493
0.42006 | 2.5106 | 15.691 | 6.5912
0.41599 | 2.5102 | 15.689 | 6.5264
0.41192 | 2.5085 | 15.678 | 6.4582
0.40799 | 2.5099 | 15.687 | 6.4
0.40405 | 2.5116 | 15.697 | 6.3426
0.40005 | 2.5102 | 15.689 | 6.2764
0.39598 | 2.5109 | 15.693 | 6.2142
0.39198 | 2.5096 | 15.685 | 6.1481
0.38798 | 2.5089 | 15.681 | 6.0837
0.38398 | 2.5079 | 15.674 | 6.0186
0.38005 | 2.5089 | 15.681 | 5.9593
0.37598 | 2.5092 | 15.683 | 5.8963
0.37191 | 2.5102 | 15.689 | 5.8349
0.36797 | 2.5102 | 15.689 | 5.7731
0.36397 | 2.5096 | 15.685 | 5.7088
0.3599 | 2.5116 | 15.697 | 5.6496
0.35604 | 2.5092 | 15.683 | 5.5836
0.35183 | 2.5102 | 15.689 | 5.5199
0.34783 | 2.5099 | 15.687 | 5.4564
0.34403 | 2.5079 | 15.674 | 5.3925
0.33983 | 2.5102 | 15.689 | 5.3316
0.33596 | 2.5109 | 15.693 | 5.2724
0.33203 | 2.5096 | 15.685 | 5.2078
0.32796 | 2.5079 | 15.674 | 5.1405
0.32403 | 2.5092 | 15.683 | 5.0816
0.31989 | 2.5102 | 15.689 | 5.0188
0.31596 | 2.5089 | 15.681 | 4.9544
0.31189 | 2.5096 | 15.685 | 4.8919
0.30789 | 2.5092 | 15.683 | 4.8285
0.30396 | 2.5082 | 15.676 | 4.7649
0.29995 | 2.5085 | 15.678 | 4.7028
0.29595 | 2.5099 | 15.687 | 4.6426
0.29202 | 2.5096 | 15.685 | 4.5803
0.28795 | 2.5079 | 15.674 | 4.5134
0.28402 | 2.5085 | 15.678 | 4.4529
0.27995 | 2.5113 | 15.695 | 4.3939
0.27588 | 2.5116 | 15.697 | 4.3306
0.27195 | 2.5099 | 15.687 | 4.266
0.26801 | 2.5113 | 15.695 | 4.2065
0.26388 | 2.5099 | 15.687 | 4.1394
0.25987 | 2.5079 | 15.674 | 4.0733
0.25587 | 2.5079 | 15.674 | 4.0106
0.25194 | 2.5092 | 15.683 | 3.9511
0.24794 | 2.5109 | 15.693 | 3.891
0.24394 | 2.5106 | 15.691 | 3.8276
0.24014 | 2.5106 | 15.691 | 3.7681
0.23587 | 2.5109 | 15.693 | 3.7015
0.23193 | 2.5109 | 15.693 | 3.6398
0.22786 | 2.5089 | 15.681 | 3.573
0.22386 | 2.5099 | 15.687 | 3.5117
0.21986 | 2.5102 | 15.689 | 3.4494
0.21586 | 2.5085 | 15.678 | 3.3844
0.21186 | 2.5092 | 15.683 | 3.3225
0.20786 | 2.5109 | 15.693 | 3.262
0.20386 | 2.5096 | 15.685 | 3.1975
0.19979 | 2.5096 | 15.685 | 3.1336
0.19592 | 2.5089 | 15.681 | 3.0722
0.19192 | 2.5102 | 15.689 | 3.0111
0.18792 | 2.5089 | 15.681 | 2.9467
0.18392 | 2.5082 | 15.676 | 2.8832
0.17999 | 2.5096 | 15.685 | 2.823
0.17598 | 2.5099 | 15.687 | 2.7607
0.17178 | 2.5092 | 15.683 | 2.694
0.16791 | 2.5092 | 15.683 | 2.6333
0.16385 | 2.5085 | 15.678 | 2.5688
0.15984 | 2.5085 | 15.678 | 2.5061
0.15591 | 2.5092 | 15.683 | 2.4451
0.15191 | 2.5096 | 15.685 | 2.3827
0.14791 | 2.5096 | 15.685 | 2.3199
0.1437 | 2.5096 | 15.685 | 2.254
0.13984 | 2.5096 | 15.685 | 2.1933
0.13577 | 2.5082 | 15.676 | 2.1284
0.13184 | 2.5102 | 15.689 | 2.0684
0.1277 | 2.5085 | 15.678 | 2.0021
0.12383 | 2.5102 | 15.689 | 1.9428
0.1199 | 2.5092 | 15.683 | 1.8804
0.11583 | 2.5085 | 15.678 | 1.816
0.11183 | 2.5089 | 15.681 | 1.7536
0.1079 | 2.5092 | 15.683 | 1.6921
0.10376 | 2.5102 | 15.689 | 1.6279
0.099894 | 2.5085 | 15.678 | 1.5662
0.095825 | 2.5089 | 15.681 | 1.5026
0.091824 | 2.5096 | 15.685 | 1.4402
0.087891 | 2.5099 | 15.687 | 1.3787
0.083889 | 2.5092 | 15.683 | 1.3156
0.07982 | 2.5092 | 15.683 | 1.2518
0.075819 | 2.5082 | 15.676 | 1.1886
0.071818 | 2.5079 | 15.674 | 1.1257
0.067885 | 2.5089 | 15.681 | 1.0645
0.063816 | 2.5089 | 15.681 | 1.0007
0.059814 | 2.5092 | 15.683 | 0.93805
0.055813 | 2.5085 | 15.678 | 0.87506
0.051744 | 2.5085 | 15.678 | 0.81127
0.047743 | 2.5106 | 15.691 | 0.74914
0.043877 | 2.5092 | 15.683 | 0.68812
0.039808 | 2.5096 | 15.685 | 0.62439
0.035875 | 2.5099 | 15.687 | 0.56277
0.031874 | 2.5079 | 15.674 | 0.4996
0.027873 | 2.5082 | 15.676 | 0.43694
0.023736 | 2.5075 | 15.672 | 0.37199
0.019938 | 2.5085 | 15.678 | 0.3126
0.016005 | 2.5096 | 15.685 | 0.25103
0.011732 | 2.5096 | 15.685 | 0.18402
0.0077989 | 2.5085 | 15.678 | 0.12227
0.0040012 | 2.5096 | 15.685 | 0.062758
0 | 2.5082 | 15.676 | 0
-0.004069 | 2.5072 | 15.67 | -0.063761
-0.008138 | 2.5092 | 15.683 | -0.12763
-0.012139 | 2.5089 | 15.681 | -0.19035
-0.01614 | 2.5092 | 15.683 | -0.25312
-0.020074 | 2.5099 | 15.687 | -0.3149
-0.024143 | 2.5089 | 15.681 | -0.37857
-0.028144 | 2.5075 | 15.672 | -0.44107
-0.03201 | 2.5079 | 15.674 | -0.50172
-0.036214 | 2.5106 | 15.691 | -0.56824
-0.040012 | 2.5092 | 15.683 | -0.62749
-0.044284 | 2.5089 | 15.681 | -0.6944

## with mask
Voltage / V | Current / mA | Current / mA•cm-2 | η/ % | Date | 2008-01-18
0.85097 | -0.44963 | -2.8102 | -2.3914 | Scan | 0.85 to -0.05V
0.85097 | -0.44963 | -2.8102 | -2.3914 |  | 40mV/sec
0.84452 | -0.28059 | -1.7537 | -1.481
0.84059 | -0.18619 | -1.1637 | -0.97819 | Area /cm2 | 0.16 | mask 0.5×0.5
0.83666 | -0.095554 | -0.59721 | -0.49966 | Jsc / mA•cm-2 | 14.4166666
0.83544 | -0.069953 | -0.43721 | -0.36526 | Voc / V | 0.83
0.83544 | -0.069953 | -0.43721 | -0.36526 | FF | 0.73385
0.83544 | -0.069953 | -0.43721 | -0.36526 | η/ % | 8.8376
0.83544 | -0.069953 | -0.43721 | -0.36526
0.83544 | -0.069953 | -0.43721 | -0.36526
0.83544 | -0.069953 | -0.43721 | -0.36526
0.83544 | -0.069953 | -0.43721 | -0.36526
0.83544 | -0.069953 | -0.43721 | -0.36526
0.80051 | 0.64328 | 4.0205 | 3.2184
0.79651 | 0.71737 | 4.4835 | 3.5712
0.79258 | 0.78874 | 4.9296 | 3.9071
0.78837 | 0.8587 | 5.3669 | 4.2311
0.78444 | 0.92719 | 5.7949 | 4.5458
0.7805 | 0.99328 | 6.208 | 4.8454
0.77691 | 1.0499 | 6.5621 | 5.0982
0.77691 | 1.0499 | 6.5621 | 5.0982
0.77691 | 1.0499 | 6.5621 | 5.0982
0.77691 | 1.0499 | 6.5621 | 5.0982
0.76043 | 1.2946 | 8.0914 | 6.1529
0.7565 | 1.3513 | 8.4453 | 6.3889
0.7525 | 1.4041 | 8.7759 | 6.6038
0.74843 | 1.4557 | 9.0981 | 6.8092
0.74436 | 1.5042 | 9.4011 | 6.9978
0.74042 | 1.5523 | 9.702 | 7.1836
0.73642 | 1.5978 | 9.986 | 7.3539
0.73229 | 1.6422 | 10.264 | 7.5159
0.72835 | 1.6846 | 10.529 | 7.6685
0.72449 | 1.7229 | 10.768 | 7.8013
0.72042 | 1.7612 | 11.008 | 7.93
0.71635 | 1.7985 | 11.241 | 8.0522
0.71242 | 1.8334 | 11.459 | 8.1635
0.70828 | 1.866 | 11.662 | 8.2602
0.70428 | 1.8979 | 11.862 | 8.3539
0.70041 | 1.926 | 12.037 | 8.4312
0.69628 | 1.9541 | 12.213 | 8.5039
0.69227 | 1.9803 | 12.377 | 8.568
0.68827 | 2.004 | 12.525 | 8.6206
0.68434 | 2.0284 | 12.678 | 8.6757
0.68027 | 2.0484 | 12.803 | 8.7092
0.67634 | 2.0701 | 12.938 | 8.7506
0.67227 | 2.0888 | 13.055 | 8.7763
0.66827 | 2.1081 | 13.176 | 8.8048
0.66413 | 2.124 | 13.275 | 8.8164
0.66026 | 2.14 | 13.375 | 8.8309
0.6562 | 2.1549 | 13.468 | 8.8376
0.65233 | 2.1674 | 13.546 | 8.8367
0.64813 | 2.1786 | 13.616 | 8.8251
0.64433 | 2.1908 | 13.693 | 8.8226
0.64026 | 2.201 | 13.756 | 8.8075
0.63633 | 2.2105 | 13.816 | 8.7912
0.63219 | 2.2213 | 13.883 | 8.7769
0.62826 | 2.2295 | 13.934 | 8.7543
0.62419 | 2.2352 | 13.97 | 8.72
0.62012 | 2.242 | 14.013 | 8.6895
0.61618 | 2.2502 | 14.064 | 8.6657
0.61218 | 2.2552 | 14.095 | 8.6289
0.60825 | 2.2607 | 14.129 | 8.5941
0.60404 | 2.2651 | 14.157 | 8.5513
0.60011 | 2.2688 | 14.18 | 8.5096
0.59618 | 2.2719 | 14.199 | 8.4652
0.59224 | 2.2756 | 14.222 | 8.4232
0.58818 | 2.2793 | 14.246 | 8.379
0.58411 | 2.2824 | 14.265 | 8.3322
0.58011 | 2.2837 | 14.273 | 8.28
0.57617 | 2.2881 | 14.301 | 8.2398
0.57217 | 2.2919 | 14.324 | 8.1959
0.56824 | 2.2922 | 14.326 | 8.1407
0.56417 | 2.2936 | 14.335 | 8.0872
0.56023 | 2.2953 | 14.345 | 8.0368
0.55623 | 2.2953 | 14.345 | 7.9794
0.5523 | 2.2966 | 14.354 | 7.9276
0.5481 | 2.298 | 14.362 | 7.8719
0.54416 | 2.3007 | 14.379 | 7.8247
0.54016 | 2.3 | 14.375 | 7.7648
0.53609 | 2.301 | 14.381 | 7.7098
0.53209 | 2.302 | 14.388 | 7.6556
0.52802 | 2.3014 | 14.384 | 7.5948
0.52409 | 2.3031 | 14.394 | 7.5438
0.52016 | 2.3041 | 14.4 | 7.4905
0.51615 | 2.3027 | 14.392 | 7.4285
0.51215 | 2.302 | 14.388 | 7.3687
0.50815 | 2.3044 | 14.403 | 7.3187
0.50415 | 2.3061 | 14.413 | 7.2664
0.50001 | 2.3031 | 14.394 | 7.1973
0.49608 | 2.3037 | 14.398 | 7.1427
0.49221 | 2.3054 | 14.409 | 7.0923
0.48801 | 2.3037 | 14.398 | 7.0265
0.48414 | 2.3031 | 14.394 | 6.9688
0.48008 | 2.3061 | 14.413 | 6.9194
0.47607 | 2.3058 | 14.411 | 6.8607
0.47194 | 2.3048 | 14.405 | 6.7981
0.46814 | 2.3058 | 14.411 | 6.7464
0.464 | 2.3068 | 14.417 | 6.6897
0.46014 | 2.3044 | 14.403 | 6.6272
0.45593 | 2.3041 | 14.4 | 6.5656
0.45213 | 2.3065 | 14.415 | 6.5177
0.44807 | 2.3048 | 14.405 | 6.4543
0.444 | 2.3041 | 14.4 | 6.3938
0.44006 | 2.3075 | 14.422 | 6.3465
0.43599 | 2.3068 | 14.417 | 6.2859
0.43199 | 2.3041 | 14.4 | 6.2209
0.42806 | 2.3061 | 14.413 | 6.1697
0.42386 | 2.3075 | 14.422 | 6.1127
0.42006 | 2.3058 | 14.411 | 6.0535
0.41599 | 2.3051 | 14.407 | 5.9931
0.41199 | 2.3075 | 14.422 | 5.9415
0.40805 | 2.3058 | 14.411 | 5.8805
0.40405 | 2.3037 | 14.398 | 5.8177
0.39998 | 2.3051 | 14.407 | 5.7625
0.39605 | 2.3068 | 14.417 | 5.71
0.39191 | 2.3051 | 14.407 | 5.6462
0.38798 | 2.3065 | 14.415 | 5.5929
0.38384 | 2.3071 | 14.42 | 5.5348
0.38005 | 2.3071 | 14.42 | 5.4801
0.37598 | 2.3065 | 14.415 | 5.4198
0.37198 | 2.3048 | 14.405 | 5.3582
0.36804 | 2.3058 | 14.411 | 5.3039
0.36397 | 2.3044 | 14.403 | 5.2422
0.3599 | 2.3048 | 14.405 | 5.1843
0.35597 | 2.3065 | 14.415 | 5.1314
0.3519 | 2.3058 | 14.411 | 5.0713
0.34797 | 2.3037 | 14.398 | 5.0102
0.34383 | 2.3058 | 14.411 | 4.955
0.3399 | 2.3065 | 14.415 | 4.8997
0.33603 | 2.3054 | 14.409 | 4.8419
0.3319 | 2.3044 | 14.403 | 4.7802
0.32796 | 2.3058 | 14.411 | 4.7263
0.32389 | 2.3048 | 14.405 | 4.6656
0.31996 | 2.3048 | 14.405 | 4.6089
0.31596 | 2.3058 | 14.411 | 4.5533
0.31189 | 2.3058 | 14.411 | 4.4947
0.30782 | 2.3051 | 14.407 | 4.4347
0.30396 | 2.3048 | 14.405 | 4.3784
0.29995 | 2.3081 | 14.426 | 4.3271
0.29595 | 2.3048 | 14.405 | 4.2631
0.29195 | 2.3051 | 14.407 | 4.2061
0.28788 | 2.3058 | 14.411 | 4.1487
0.28395 | 2.3054 | 14.409 | 4.0914
0.27995 | 2.3044 | 14.403 | 4.032
0.27595 | 2.3054 | 14.409 | 3.9761
0.27195 | 2.3068 | 14.417 | 3.9208
0.26788 | 2.3058 | 14.411 | 3.8604
0.26394 | 2.3058 | 14.411 | 3.8037
0.25981 | 2.3065 | 14.415 | 3.7452
0.25581 | 2.3054 | 14.409 | 3.6859
0.25201 | 2.3048 | 14.405 | 3.6301
0.24794 | 2.3058 | 14.411 | 3.5731
0.24394 | 2.3058 | 14.411 | 3.5154
0.24 | 2.3054 | 14.409 | 3.4582
0.23593 | 2.3051 | 14.407 | 3.3991
0.232 | 2.3054 | 14.409 | 3.3429
0.22793 | 2.3048 | 14.405 | 3.2833
0.22393 | 2.3054 | 14.409 | 3.2266
0.21993 | 2.3071 | 14.42 | 3.1713
0.216 | 2.3061 | 14.413 | 3.1132
0.21186 | 2.3054 | 14.409 | 3.0527
0.20793 | 2.3054 | 14.409 | 2.996
0.20399 | 2.3048 | 14.405 | 2.9385
0.19992 | 2.3037 | 14.398 | 2.8786
0.19586 | 2.3044 | 14.403 | 2.8208
0.19185 | 2.3061 | 14.413 | 2.7652
0.18778 | 2.3058 | 14.411 | 2.7062
0.18392 | 2.3051 | 14.407 | 2.6497
0.17992 | 2.3061 | 14.413 | 2.5932
0.17585 | 2.3068 | 14.417 | 2.5353
0.17192 | 2.3058 | 14.411 | 2.4775
0.16785 | 2.3044 | 14.403 | 2.4174
0.16378 | 2.3048 | 14.405 | 2.3592
0.15978 | 2.3044 | 14.403 | 2.3012
0.15578 | 2.3041 | 14.4 | 2.2432
0.15191 | 2.3054 | 14.409 | 2.1889
0.14791 | 2.3061 | 14.413 | 2.1318
0.14384 | 2.3051 | 14.407 | 2.0723
0.13991 | 2.3054 | 14.409 | 2.0159
0.13577 | 2.3058 | 14.411 | 1.9566
0.13197 | 2.3065 | 14.415 | 1.9024
0.12783 | 2.3051 | 14.407 | 1.8417
0.12377 | 2.3044 | 14.403 | 1.7825
0.11983 | 2.3048 | 14.405 | 1.7262
0.1159 | 2.3054 | 14.409 | 1.67
0.11176 | 2.3048 | 14.405 | 1.6099
0.10796 | 2.3044 | 14.403 | 1.555
0.10383 | 2.3048 | 14.405 | 1.4956
0.099894 | 2.3037 | 14.398 | 1.4383
0.095893 | 2.3065 | 14.415 | 1.3823
0.091824 | 2.3058 | 14.411 | 1.3233
0.087958 | 2.3041 | 14.4 | 1.2666
0.083754 | 2.3044 | 14.403 | 1.2063
0.079888 | 2.3058 | 14.411 | 1.1513
0.075751 | 2.3061 | 14.413 | 1.0918
0.071818 | 2.3048 | 14.405 | 1.0345
0.067817 | 2.3058 | 14.411 | 0.97731
0.063883 | 2.3058 | 14.411 | 0.92063
0.059814 | 2.3048 | 14.405 | 0.86161
0.055745 | 2.3044 | 14.403 | 0.80288
0.051744 | 2.3044 | 14.403 | 0.74525
0.047879 | 2.3037 | 14.398 | 0.68937
0.04381 | 2.3054 | 14.409 | 0.63125
0.039808 | 2.3054 | 14.409 | 0.5736
0.035875 | 2.3044 | 14.403 | 0.51669
0.031806 | 2.3051 | 14.407 | 0.45823
0.027873 | 2.3051 | 14.407 | 0.40156
0.023804 | 2.3061 | 14.413 | 0.34309
0.019938 | 2.3058 | 14.411 | 0.28733
0.015869 | 2.3051 | 14.407 | 0.22862
0.011868 | 2.3048 | 14.405 | 0.17095
0.0079346 | 2.3051 | 14.407 | 0.11431
0.0038656 | 2.3044 | 14.403 | 0.055674
-0.00013563 | 2.3044 | 14.403 | -0.0019535
-0.0041368 | 2.3061 | 14.413 | -0.059625
-0.008138 | 2.3044 | 14.403 | -0.11721
-0.012004 | 2.3044 | 14.403 | -0.17288
-0.016005 | 2.3075 | 14.422 | -0.23082
-0.020142 | 2.3075 | 14.422 | -0.29048
-0.024211 | 2.3061 | 14.413 | -0.34895
-0.028008 | 2.3044 | 14.403 | -0.40339
-0.032077 | 2.3051 | 14.407 | -0.46213
-0.036146 | 2.3044 | 14.403 | -0.5206
-0.04008 | 2.3041 | 14.4 | -0.57717
-0.044013 | 2.3051 | 14.407 | -0.63409